## sample 1 - kako
MOISTURE ANALYSIS
WEIGHT OF PETRIDISH | 30.909
WEIGHT OF PETRIDISH WITH BIOMASS | 31.909
WEIGHT OF BIOMASS ADDED | 1
WEIGHT OF PETRISH WITH BIOMASS (AFTER HEATING) | 31.875
WEIGHT OF BIOMASS AFTER HEATING | 0.966
MOISTURE CONTENT (%) | 3.4
VOLATILE MATTER ANALYSIS
WEIGHT OF VIAL | 12.4
WEIGHT OF VIAL+LID | 16
WEIGHT OF LID | 3.62
WEIGHT OF SAMPLE ADDED | 1
WEIGHT OF SAMPLE+VIAL+LID | 17
WEIGHT OF SAMPLE+VIAL+LID (AFTER VM ANALYSIS) | 16.23
WEIGHT OF SAMPLE (AFTER VM ANALYSIS) | 0.23
VOLATILE MATTER (%) | 77
ASH ANALYSIS
WEIGHT OF CRUCIBLE | 60.6384
WEIGHT OF SAMPLE ADDED | 1
WEIGHT OF SAMPLE +CRUCIBLE | 61.6384
WEIGHT OF BIOMASS + CRUCIBLE (AFTER BURNING) | 60.66
WEIGHT OF BIOMASS (AFTER BURNING) | 0.0216
ASH CONTENT (%) | 2.16
ORGANIC MATTER | 0.9784
FIXED CARBON | 17.44

## sample 2 - HILL
MOISTURE ANALYSIS
WEIGHT OF PETRIDISH | 35.17
WEIGHT OF PETRIDISH WITH BIOMASS | 36.17
WEIGHT OF BIOMASS ADDED | 1
WEIGHT OF PETRISH WITH BIOMASS (AFTER DRYING) | 36.158
WEIGHT OF BIOMASS AFTER HEATING | 0.988
MOISTURE CONTENT (%) | 1.2
VOLATILE MATTER ANALYSIS
WEIGHT OF VIAL | 11.92
WEIGHT OF VIAL+LID | 15.5074
WEIGHT OF LID | 3.59
WEIGHT OF SAMPLE ADDED | 1
WEIGHT OF SAMPLE+VIAL+LID | 16.5
WEIGHT OF SAMPLE+VIAL+LID (AFTER VM ANALYSIS) | 15.7
WEIGHT OF SAMPLE (AFTER VM ANALYSIS) | 0.1926
VOLATILE MATTER (%) | 80.74
ASH ANALYSIS
WEIGHT OF CRUCIBLE | 62.8462
WEIGHT OF SAMPLE ADDED | 1
WEIGHT OF SAMPLE +CRUCIBLE | 63.8488
WEIGHT OF BIOMASS + CRUCIBLE (AFTER BURNING) | 62.86
WEIGHT OF BIOMASS (AFTER BURNING) | 0.0138
ASH CONTENT (%) | 1.38
ORGANIC MATTER | 0.9888
FIXED CARBON | 16.68

## Sample 3
MOISTURE ANALYSIS
WEIGHT OF PETRIDISH | 39.72
WEIGHT OF PETRIDISH WITH BIOMASS | 40.72
WEIGHT OF BIOMASS ADDED | 1
WEIGHT OF PETRISH WITH BIOMASS (AFTER DRYING) | 40.67
WEIGHT OF BIOMASS AFTER HEATING | 0.95
MOISTURE CONTENT (%) | 5
VOLATILE MATTER ANALYSIS
WEIGHT OF VIAL
WEIGHT OF VIAL+LID
WEIGHT OF LID
WEIGHT OF SAMPLE ADDED
WEIGHT OF SAMPLE+VIAL+LID
WEIGHT OF SAMPLE+VIAL+LID (AFTER VM ANALYSIS)
WEIGHT OF SAMPLE (AFTER VM ANALYSIS)
VOLATILE MATTER (%)
ASH ANALYSIS
WEIGHT OF CRUCIBLE | 57.8285
WEIGHT OF SAMPLE ADDED | 1
WEIGHT OF SAMPLE +CRUCIBLE | 58.8326
WEIGHT OF BIOMASS + CRUCIBLE (AFTER BURNING) | 57.88
WEIGHT OF BIOMASS (AFTER BURNING) | 0.0515
ASH CONTENT (%) | 5.15
ORGANIC MATTER | 0.9526
FIXED CARBON